## 工艺制程能力
Allfavor Technology
Technical Capability
No. | Item |  | 样板能力(小于或等于2平米) Sample order(less than 2m2)
1 | Layer count |  | 1-24 layer | 16 layer
2 | Usual base material |  | FR4、高频、铝基、罗杰斯、高TG、铜基 FR4,High frequency board ,Al base boar,Rogers,High TG,Cu base board | FR4,High frequency board ,Al base boar,Rogers,High TG
3 | Final board thickness |  | 0.15 mm - 4.7 mm (6 mil - 168mil) | 0.40 mm - 4.0mm (16mil - 157mil)
4 | Min core thickness（not including copper） |  | 0.05mm(2 mil) | 0.075mm(3 mil)
5 | Final copper thickness |  | 内层：≤4OZ 外层：≤8OZ | 内层：≤4OZ 外层：≤6OZ
6 | Min trace width/space(Before compensation) Outerlayer (consider plating of standard Hoz) |  | 1、12um base Cu; 2.0/2.5mil 2、18um base Cu: 2.0/2.5mil 3、35um base Cu: 2.5/3mil 4、53um base Cu:3/6mil 5、70um base Cu：5/8mil 6、105um base Cu：5/9mil 7、140um base Cu：5/12mil | 1、12um base Cu; 3/3.5mil 2、18um base Cu: 3/3.5mil 3、35um base Cu: 3/4mil 4、53um base Cu: 4/6mil 5、70um base Cu：5/8mil 6、105um base Cu：6/10mil 7、140um base Cu：6/12mil
6 | Min trace width/space(Before compensation) Inner layer |  | 1、12um base Cu; 2.0/2.5mil 2、18um base Cu: 2.0/2.5mil 3、35um base Cu: 2.5/3mil 4、53um base Cu:3/5mil 5、70um base Cu：5/6mil 6、105um base Cu：5/9mil 7、140um base Cu：5/11mil | 1、12um base Cu; 3/3.5mil 2、18um base Cu: 3/3.5mil 3、35um base Cu: 3/4mil 4、53um base Cu: 4/6mil 5、70um base Cu：5/8mil 6、105um base Cu：6/10mil 7、140um base Cu：6/12mil
7 | Min machinery hole size |  | 0.1mm ( 4 mil ) blind via， 0.1mm PTH hole | 0.15 mm
8 | Aspect ratio |  | 14:1 | 10:1
9 | Dimension Tolerance | Tolerance of hole position | 0.05( 2mil ) | 0.075( 3 mil )
|  | Ability of counter sunk hole | 180°：最小2.0mm，最大不限制 180°:Min 2.0mm,max no limit | 180°:Min 2.0mm,max no limit
|  |  | 90°：最小2.0mm，最大9.0mm 90°:Min 2.0mm,max 9.0mm | 90°:Min 2.0mm,max 9.0mm
|  | Hole tolerance | NPTH:±0.05mm（2mil） | NPTH:±0.05mm（2mil）
|  |  | PTH:±0.05mm（2mil） | PTH:±0.05 mm（2mil）
|  | Tolerance of profile dimension | ±0.075mm（3mil） | ±0.10mm（4mil）
|  | Distance between board edge line to Circuit | ±0.20mm（8mil） | ±0.20mm（8mil）
|  | The warping degree(balanced construction) | 0.5% | 0.75%
10 | Surface finishing |  | 有铅喷锡、无铅喷锡、全板镀金、沉金、沉锡、沉银、OSP、镀硬金、碳油 HAL、lead free HAL、Immersion gold、Immersion Tin、immersion sliver、OSP、Hard Gold、Carbon ink | HASL, LF HASL, ENIG, Immersion Tin, Immersion sliver, OSP, Hard Gold, Carbon Ink
11 | Max finished size |  | 普通板：700mm * 600 mm Normal board：700mm * 600 mm | Normal board：700mm * 600 mm
|  |  | 超长板：1200mm * 600 mm Overlong board：1200mm * 600 mm | Overlong board：1200mm * 600 mm
12 | V-Cutting | Board thickness | 0.30 mm-3.2mm | 0.40 mm-3.2mm
|  | Min rest thickness | 0.2mm | 0.2mm
|  | V-CUT profile dimension tolerance | ±0.075mm（3mil） | ±0.10mm（4mil）
|  | Min space for V-cut tool jumping | 12mm | 12mm
|  | Min space bettween the edge of V-cut line to circuit | 0.25mm | 0.25mm
13 | Slot | Slot dimension tolerance | PTH Slot:±0.075（3mil） | PTH Slot:±0.075（3mil）
|  |  | NPTH Slot:±0.05（2mil） | NPTH Slot:±0.05（2mil）
14 | Gold finger | Chamfer angle | 20°、30°、45° | 20°、30°、45°
|  | Tolerance of angle | ±5° | ±5°
|  | Tolerance of depth | ±0.1mm | ±0.2mm
15 | Distance between holes(hole brim to hole brim) | The same nets(After compensation) | ≥6mil | ≥8mil
|  | Different nets(After compensation) | ≥8mil | ≥12mil
15 | Min gap between hole to circuits(Hole brim to circuit brim) |  | 5mil（≤6层板）；6mil（≤12层板）；8mil（≤18层板）；12mil（≤24层板） | 8mil（≤6）；10mil（≤18）；12mil（≤24）
|  |  | NPTH: 0.15mm（6mil） | NPTH: 0.15mm（6mil）
16 | The cover hole ability of dry film(Round hole) |  | 最大封孔6mm MAX: 6mm | MAX: 5mm
|  |  | 封孔＞3.2mm(焊盘单边8mil) hole size＞3.2mm(annular ring 10mil) | hole size＞3.2mm(annular ring 12mil)
|  |  | 3.2mm≥封孔＞1.2mm(焊盘单边6mil) 3.2mm≥hole size＞1.2mm(annular ring 8mil) | 3.2mm≥封孔＞1.2mm(焊盘单边8mil) 3.2mm≥hole size＞1.2mm(annular ring 10mil)
|  |  | 封孔≤1.2mm(焊盘单边6mil) hole size≤1.2mm(annular ring 6mil) | hole size≤1.2mm(annular ring 8mil)
17 | The cover hole ability of dry film for slot hole( the dry film cover the annular ring of the slot≥14mil) |  | 板厚0.4-0.6mm：宽2mm*长7mm(max) Board thickness 0.4-0.6mm： width 2mm*length 7mm(max) | Board thickness 0.4-0.6mm： width 2mm*length 7mm(max)
|  |  | 板厚0.6-1.0mm:宽2.5mm*长9mm(max) Board thickness 0.6-1.0mm:width 2.5mm*length 9mm(max) | Board thickness 0.6-1.0mm:width 2.5mm*length 9mm(max)
|  |  | 板厚≥1.0mm:宽3.5mm*长8mm(max) Board thickness ≥1.0mm:width 3.5mm*length 8mm(max) | Board thickness ≥1.0mm:width 3.5mm*length 8mm(max)
18 | Contraposition precision for inner layer | Layer to layer | 0.025mm（1mil） | 0.05mm（2mil）
|  | Circuits to 2nd drilling | 0.125mm（5mil） | 0.15mm（6mil）
19 | Solder mask and silk screen | Min soldermask bridge | 1.基铜≤2OZ：3mil（绿色），4mil（其他颜色），pad对pad最小距离7mil； 2.基铜3-4OZ：4mil（绿色）,5mil（其他颜色），pad对pad最小距离9mil。 1.base copper≤2OZ：3mil（green），4mil （for other color），The minimum distance between PAD and PAD is 7mil； 2.base copper3-4OZ：4mil（green），5mil （for other color），The minimum distance between PAD and PAD is 9mil. | 1.base copper≤2OZ：3mil（green），4mil （for other color）；The minimum distance between PAD and PAD is 8mil； 2.base copper3-4OZ：5mil（green），6mil （for other color），The minimum distance between PAD and PAD is 10mil。
|  | Min legend height and width | 高精：高度20mil*宽度16mil High precision:height 20mil and width 16mil 普通：高度26mil*宽度22mil Normal:height 26mil and width 22mil | High precision:height 20mil and width 16mil Normal:height 26mil and width 22mil
|  | Min legend line-width | 3mil | 3mil
|  | Solder mask plug hole (finished size) | 0.8mm | 0.6mm
|  | The width of solder mask logo | 基材位为≥8mil on the base material ≥8mil | on the base material ≥10mil
|  |  | 大铜面为≥10mil on the copper≥12mil | on the copper≥12mil
20 | Multilayers | Contraposition precision with layer and layer | 4 layers: 0.05mm(1mil) | 4 layers: 0.05mm(2mil)
|  |  | 6 layers: 0.075mm(2mil) | 6 layers: 0.075mm(3mil)
|  |  | 8 layers: 0.12mm(2mil) | 8 layers: 0.12mm(3mil)
|  |  | 10 layers: 0.12mm(2mil) | 10 layers: 0.12mm(3mil)
|  |  | 12 layers: 0.20mm(3mil) | 12 layers: 0.20mm(3mil)
|  |  | 14-18 layers: 0.20mm(3mil) | 14-18 layers: 0.20mm(3mil)
|  |  | 18-24 layers: 0.20mm(4mil) | 18-24 layers: 0.20mm(4mil)
|  | Min distance between hole brim and circuits in inner layer | ≤6 layers：5mil | ≤6 layers：7mil
|  |  | 8 layers：6mil | 8 layers：10mil
|  |  | 10-12 layers：6mil | 10 layers：10mil
|  |  | 14-18 layers：8mil | 12-18 layers：10mil
|  |  | ≥18 layers：12mil | ≥18 layers：12mil
|  | Min board thickness | 4 layers：0.30mm | 4 layers：0.40mm
|  |  | 6 layers：0.60mm | 6 layers：0.65mm
|  |  | 8 layers：1.0mm | 8 layers：1.0mm
|  |  | 10 layers：1.2mm | 10 layers：1.2mm
|  |  | 12 layers：1.4mm | 12 layers：1.4mm
|  |  | 14 layers：1.6mm | 14 layers：1.6mm
|  |  | 16 layers：1.85mm | 16 layers：1.85mm
|  |  | 18 layers：2.1mm | 18 layers：2.1mm
|  | Board thickness tolerance | 板厚≤1.0mm ±0.08mm | ≤1.0mm ±0.1mm
|  |  | 板厚＞1.0mm ±0.1（板厚≤2.0）； ±0.15（板厚2.0-3.0）； ±0.2（板厚≥3.0）。 | ＞1.0mm ±10%
|  | Min gap between Gold finger（finishing board | 6mil | 7mil
|  | Impedance control | ＜50Ω：±5Ω ≥50Ω：±8% | ＜50Ω：±5Ω ≥50Ω：±10%
21 | Surface finishing | The thickness of immersion gold | Au：0.025-0.125μm Ni：3-7μ" | Au：0.025-0.075μm Ni：3-5μ"
|  | The thickness of immersion silver | 0.1-0.3μm | 0.1-0.3μm
|  | The thickness of OSP | 0.2-0.5μm | 0.2-0.4μm
|  | The thickness of platting gold | Au：0.15-1.3μm Ni：3-5μm | Au：0.15-1.3μm Ni：3-5μm
|  | The thickness of HAL | 1-40μm | 1-40μm
|  | The thickness of Carbon ink | min: 10μm | min: 10μm
|  | The thickness of Immersion Tin | 0.8-1.2uμm | 0.8-1.2uμm
|  | The thickness of gold finger | Au：0.25-1.3μm Ni：3-5μm | Au：0.25-1.3μm Ni：3-5μm
22 | HDI | laser hole size | 0.075mm（3mil）-0.15mm（6mil） | 0.075mm（3mil）-0.125mm（5mil）
|  | Max laser blind hole AR | 0.8 : 1 | 0.8 : 1
|  | Max laser blind hole depth | 0.12（4.8mil） | 0.1mm（4mil）
|  | Depressions of blind holes after electroplating | ≤ 15um | ≤ 25um
|  | Blind hole and buried hole design | yes | yes
|  | Blind hole and buried hole design | yes | yes
|  | Type of blind vias | 四阶盲孔 Fourth-steps blind vias | Third-steps blind vias
23 | Peelable mask | Thickness | 0.2-0.6mm | 0.2-0.6mm
|  | The cover hole ability of peelable mask | 10mm (max) | 6.0mm (max)
|  | Model | HL-808BG | HL-808BG
|  | Peelable mask brim to PAD brim | ≥14mil | ≥20mil
24 | VIP design | The hole size of resin plug | min：0.15mm max：0.65mm | min：0.2mm max：0.55mm
|  | Board thickness | 0.40-4.0mm (16-160 mil) | 0.40-3.2mm (16-128 mil)
|  | Aspect ratio | 10:1 | 8:1
Note on D9: 微软用户: This is fit for 0.5OZ.
Note on F9: 微软用户: This is fit for 0.5OZ.
Note on D10: 微软用户: This is fit for 0.5OZ.
Note on F10: 微软用户: This is fit for 0.5OZ.
Note on D11: finally hole size